## Sheet1
Size (μm) | % Volume In
0.01 | 0
0.0114 | 0
0.0129 | 0
0.0147 | 0
0.0167 | 0
0.0189 | 0
0.0215 | 0
0.0244 | 0
0.0278 | 0
0.0315 | 0
0.0358 | 0
0.0407 | 0
0.0463 | 0
0.0526 | 0
0.0597 | 0
0.0679 | 0
0.0771 | 0
0.0876 | 0
0.0995 | 0
0.113 | 0
0.128 | 0
0.146 | 0
0.166 | 0
0.188 | 0
0.214 | 0
0.243 | 0
0.276 | 0
0.314 | 0.06
0.357 | 0.25
0.405 | 0.55
0.46 | 0.91
0.523 | 1.3
0.594 | 1.65
0.675 | 1.96
0.767 | 2.22
0.872 | 2.44
0.991 | 2.65
1.13 | 2.89
1.28 | 3.18
1.45 | 3.54
1.65 | 3.96
1.88 | 4.4
2.13 | 4.81
2.42 | 5.13
2.75 | 5.3
3.12 | 5.3
3.55 | 5.13
4.03 | 4.81
4.58 | 4.36
5.21 | 3.83
5.92 | 3.26
6.72 | 2.71
7.64 | 2.21
8.68 | 1.81
9.86 | 1.52
11.2 | 1.34
12.7 | 1.25
14.5 | 1.22
16.4 | 1.21
18.7 | 1.21
21.2 | 1.2
24.1 | 1.17
27.4 | 1.11
31.1 | 1.02
35.3 | 0.92
40.1 | 0.81
45.6 | 0.7
51.8 | 0.59
58.9 | 0.49
66.9 | 0.4
76 | 0.31
86.4 | 0.25
98.1 | 0.21
111 | 0.21
127 | 0.25
144 | 0.3
163 | 0.36
186 | 0.39
211 | 0.37
240 | 0.3
272 | 0.19
310 | 0.09
352 | 0
400 | 0
454 | 0
516 | 0
586 | 0
666 | 0
756 | 0
859 | 0
976 | 0
1110 | 0
1260 | 0
1430 | 0
1630 | 0
1850 | 0
2100 | 0
2390 | 0
2710 | 0
3080 | 0
3500