## Sheet1
Size (μm) | % Volume In
0.01 | 0.11
0.0114 | 0.23
0.0129 | 0.36
0.0147 | 0.51
0.0167 | 0.67
0.0189 | 0.85
0.0215 | 1.05
0.0244 | 1.27
0.0278 | 1.5
0.0315 | 1.75
0.0358 | 2
0.0407 | 2.25
0.0463 | 2.5
0.0526 | 2.74
0.0597 | 2.96
0.0679 | 3.15
0.0771 | 3.31
0.0876 | 3.42
0.0995 | 3.48
0.113 | 3.48
0.128 | 3.41
0.146 | 3.28
0.166 | 3.09
0.188 | 2.84
0.214 | 2.54
0.243 | 2.21
0.276 | 1.86
0.314 | 1.5
0.357 | 1.16
0.405 | 0.86
0.46 | 0.62
0.523 | 0.44
0.594 | 0.35
0.675 | 0.32
0.767 | 0.35
0.872 | 0.4
0.991 | 0.46
1.13 | 0.53
1.28 | 0.59
1.45 | 0.66
1.65 | 0.76
1.88 | 0.88
2.13 | 1.01
2.42 | 1.15
2.75 | 1.29
3.12 | 1.41
3.55 | 1.52
4.03 | 1.59
4.58 | 1.64
5.21 | 1.66
5.92 | 1.67
6.72 | 1.68
7.64 | 1.69
8.68 | 1.7
9.86 | 1.71
11.2 | 1.71
12.7 | 1.69
14.5 | 1.65
16.4 | 1.57
18.7 | 1.45
21.2 | 1.3
24.1 | 1.12
27.4 | 0.93
31.1 | 0.73
35.3 | 0.55
40.1 | 0.39
45.6 | 0.26
51.8 | 0.15
58.9 | 0.08
66.9 | 0
76 | 0
86.4 | 0
98.1 | 0
111 | 0
127 | 0
144 | 0
163 | 0
186 | 0
211 | 0
240 | 0
272 | 0
310 | 0
352 | 0
400 | 0
454 | 0
516 | 0
586 | 0
666 | 0
756 | 0
859 | 0
976 | 0
1110 | 0
1260 | 0
1430 | 0
1630 | 0
1850 | 0
2100 | 0
2390 | 0
2710 | 0
3080 | 0
3500