## Sheet1
Size (μm) | % Volume In
0.01 | 0
0.0114 | 0
0.0129 | 0
0.0147 | 0
0.0167 | 0
0.0189 | 0
0.0215 | 0
0.0244 | 0
0.0278 | 0.11
0.0315 | 0.18
0.0358 | 0.27
0.0407 | 0.39
0.0463 | 0.52
0.0526 | 0.67
0.0597 | 0.83
0.0679 | 1
0.0771 | 1.17
0.0876 | 1.33
0.0995 | 1.49
0.113 | 1.63
0.128 | 1.75
0.146 | 1.85
0.166 | 1.91
0.188 | 1.94
0.214 | 1.93
0.243 | 1.88
0.276 | 1.79
0.314 | 1.67
0.357 | 1.52
0.405 | 1.34
0.46 | 1.15
0.523 | 0.97
0.594 | 0.79
0.675 | 0.64
0.767 | 0.53
0.872 | 0.48
0.991 | 0.48
1.13 | 0.56
1.28 | 0.7
1.45 | 0.89
1.65 | 1.13
1.88 | 1.38
2.13 | 1.62
2.42 | 1.84
2.75 | 2.04
3.12 | 2.24
3.55 | 2.42
4.03 | 2.58
4.58 | 2.71
5.21 | 2.81
5.92 | 2.88
6.72 | 2.93
7.64 | 2.98
8.68 | 3.02
9.86 | 3.05
11.2 | 3.08
12.7 | 3.08
14.5 | 3.05
16.4 | 2.97
18.7 | 2.84
21.2 | 2.65
24.1 | 2.41
27.4 | 2.13
31.1 | 1.82
35.3 | 1.51
40.1 | 1.2
45.6 | 0.92
51.8 | 0.68
58.9 | 0.47
66.9 | 0.3
76 | 0.17
86.4 | 0.08
98.1 | 0
111 | 0
127 | 0
144 | 0
163 | 0
186 | 0
211 | 0
240 | 0
272 | 0
310 | 0
352 | 0.06
400 | 0.09
454 | 0.11
516 | 0.12
586 | 0.11
666 | 0.1
756 | 0.07
859 | 0
976 | 0
1110 | 0
1260 | 0
1430 | 0
1630 | 0
1850 | 0
2100 | 0
2390 | 0
2710 | 0
3080 | 0
3500