## Sheet1
Size (μm) | % Volume In
0.01 | 0
0.0114 | 0
0.0129 | 0
0.0147 | 0
0.0167 | 0
0.0189 | 0
0.0215 | 0
0.0244 | 0
0.0278 | 0
0.0315 | 0
0.0358 | 0
0.0407 | 0
0.0463 | 0
0.0526 | 0
0.0597 | 0
0.0679 | 0
0.0771 | 0
0.0876 | 0
0.0995 | 0
0.113 | 0
0.128 | 0
0.146 | 0
0.166 | 0
0.188 | 0.12
0.214 | 0.26
0.243 | 0.46
0.276 | 0.69
0.314 | 0.93
0.357 | 1.16
0.405 | 1.33
0.46 | 1.42
0.523 | 1.41
0.594 | 1.3
0.675 | 1.11
0.767 | 0.89
0.872 | 0.71
0.991 | 0.63
1.13 | 0.7
1.28 | 0.93
1.45 | 1.29
1.65 | 1.71
1.88 | 2.14
2.13 | 2.53
2.42 | 2.86
2.75 | 3.13
3.12 | 3.38
3.55 | 3.6
4.03 | 3.8
4.58 | 3.97
5.21 | 4.08
5.92 | 4.13
6.72 | 4.15
7.64 | 4.13
8.68 | 4.08
9.86 | 4.01
11.2 | 3.9
12.7 | 3.77
14.5 | 3.6
16.4 | 3.39
18.7 | 3.15
21.2 | 2.87
24.1 | 2.56
27.4 | 2.24
31.1 | 1.9
35.3 | 1.58
40.1 | 1.27
45.6 | 0.98
51.8 | 0.72
58.9 | 0.5
66.9 | 0.31
76 | 0.17
86.4 | 0.07
98.1 | 0
111 | 0
127 | 0
144 | 0
163 | 0
186 | 0
211 | 0
240 | 0
272 | 0
310 | 0
352 | 0
400 | 0
454 | 0
516 | 0
586 | 0
666 | 0
756 | 0
859 | 0
976 | 0
1110 | 0
1260 | 0
1430 | 0
1630 | 0
1850 | 0
2100 | 0
2390 | 0
2710 | 0
3080 | 0
3500