## Sheet1
Size (μm) | % Volume In
0.01 | 0
0.0114 | 0
0.0129 | 0
0.0147 | 0
0.0167 | 0
0.0189 | 0
0.0215 | 0
0.0244 | 0
0.0278 | 0
0.0315 | 0
0.0358 | 0
0.0407 | 0
0.0463 | 0
0.0526 | 0
0.0597 | 0
0.0679 | 0
0.0771 | 0
0.0876 | 0
0.0995 | 0
0.113 | 0
0.128 | 0
0.146 | 0
0.166 | 0
0.188 | 0
0.214 | 0
0.243 | 0.12
0.276 | 0.19
0.314 | 0.28
0.357 | 0.36
0.405 | 0.42
0.46 | 0.46
0.523 | 0.45
0.594 | 0.41
0.675 | 0.36
0.767 | 0.31
0.872 | 0.33
0.991 | 0.47
1.13 | 0.77
1.28 | 1.25
1.45 | 1.89
1.65 | 2.64
1.88 | 3.41
2.13 | 4.1
2.42 | 4.67
2.75 | 5.12
3.12 | 5.46
3.55 | 5.71
4.03 | 5.86
4.58 | 5.86
5.21 | 5.72
5.92 | 5.44
6.72 | 5.08
7.64 | 4.67
8.68 | 4.24
9.86 | 3.83
11.2 | 3.45
12.7 | 3.08
14.5 | 2.73
16.4 | 2.39
18.7 | 2.06
21.2 | 1.72
24.1 | 1.4
27.4 | 1.09
31.1 | 0.81
35.3 | 0.57
40.1 | 0.38
45.6 | 0.23
51.8 | 0.13
58.9 | 0.06
66.9 | 0
76 | 0
86.4 | 0
98.1 | 0
111 | 0
127 | 0
144 | 0
163 | 0
186 | 0
211 | 0
240 | 0
272 | 0
310 | 0
352 | 0
400 | 0
454 | 0
516 | 0
586 | 0
666 | 0
756 | 0
859 | 0
976 | 0
1110 | 0
1260 | 0
1430 | 0
1630 | 0
1850 | 0
2100 | 0
2390 | 0
2710 | 0
3080 | 0
3500