## Sheet1
Size (μm) | % Volume In
0.01 | 0
0.0114 | 0
0.0129 | 0
0.0147 | 0
0.0167 | 0
0.0189 | 0
0.0215 | 0
0.0244 | 0
0.0278 | 0
0.0315 | 0
0.0358 | 0
0.0407 | 0
0.0463 | 0
0.0526 | 0
0.0597 | 0
0.0679 | 0
0.0771 | 0
0.0876 | 0.07
0.0995 | 0.12
0.113 | 0.18
0.128 | 0.26
0.146 | 0.35
0.166 | 0.45
0.188 | 0.55
0.214 | 0.65
0.243 | 0.74
0.276 | 0.81
0.314 | 0.87
0.357 | 0.89
0.405 | 0.88
0.46 | 0.83
0.523 | 0.75
0.594 | 0.65
0.675 | 0.54
0.767 | 0.44
0.872 | 0.38
0.991 | 0.39
1.13 | 0.48
1.28 | 0.67
1.45 | 0.95
1.65 | 1.29
1.88 | 1.65
2.13 | 1.98
2.42 | 2.29
2.75 | 2.57
3.12 | 2.84
3.55 | 3.11
4.03 | 3.38
4.58 | 3.61
5.21 | 3.81
5.92 | 3.97
6.72 | 4.1
7.64 | 4.22
8.68 | 4.31
9.86 | 4.38
11.2 | 4.41
12.7 | 4.38
14.5 | 4.28
16.4 | 4.1
18.7 | 3.84
21.2 | 3.49
24.1 | 3.09
27.4 | 2.64
31.1 | 2.18
35.3 | 1.73
40.1 | 1.32
45.6 | 0.96
51.8 | 0.66
58.9 | 0.41
66.9 | 0.23
76 | 0.1
86.4 | 0
98.1 | 0
111 | 0
127 | 0
144 | 0
163 | 0
186 | 0
211 | 0
240 | 0
272 | 0
310 | 0
352 | 0
400 | 0.09
454 | 0.15
516 | 0.2
586 | 0.24
666 | 0.26
756 | 0.26
859 | 0.22
976 | 0.17
1110 | 0.12
1260 | 0.06
1430 | 0
1630 | 0
1850 | 0
2100 | 0
2390 | 0
2710 | 0
3080 | 0
3500