## Sheet1
Size (μm) | % Volume In
0.01 | 0
0.0114 | 0
0.0129 | 0
0.0147 | 0
0.0167 | 0
0.0189 | 0
0.0215 | 0
0.0244 | 0
0.0278 | 0
0.0315 | 0
0.0358 | 0
0.0407 | 0
0.0463 | 0
0.0526 | 0
0.0597 | 0
0.0679 | 0
0.0771 | 0
0.0876 | 0
0.0995 | 0
0.113 | 0
0.128 | 0
0.146 | 0
0.166 | 0.1
0.188 | 0.18
0.214 | 0.27
0.243 | 0.37
0.276 | 0.47
0.314 | 0.57
0.357 | 0.65
0.405 | 0.71
0.46 | 0.73
0.523 | 0.71
0.594 | 0.66
0.675 | 0.6
0.767 | 0.53
0.872 | 0.51
0.991 | 0.55
1.13 | 0.68
1.28 | 0.91
1.45 | 1.23
1.65 | 1.6
1.88 | 1.98
2.13 | 2.32
2.42 | 2.62
2.75 | 2.88
3.12 | 3.12
3.55 | 3.34
4.03 | 3.53
4.58 | 3.7
5.21 | 3.81
5.92 | 3.9
6.72 | 3.96
7.64 | 4.01
8.68 | 4.06
9.86 | 4.11
11.2 | 4.16
12.7 | 4.17
14.5 | 4.14
16.4 | 4.06
18.7 | 3.89
21.2 | 3.65
24.1 | 3.33
27.4 | 2.95
31.1 | 2.53
35.3 | 2.1
40.1 | 1.68
45.6 | 1.3
51.8 | 0.96
58.9 | 0.68
66.9 | 0.46
76 | 0.29
86.4 | 0.16
98.1 | 0.08
111 | 0
127 | 0
144 | 0
163 | 0
186 | 0
211 | 0
240 | 0
272 | 0
310 | 0
352 | 0
400 | 0
454 | 0
516 | 0
586 | 0
666 | 0
756 | 0
859 | 0
976 | 0
1110 | 0
1260 | 0
1430 | 0
1630 | 0
1850 | 0
2100 | 0
2390 | 0
2710 | 0
3080 | 0
3500